## EN
71-09 Biolube paste
Product | Multi-purpose grease for machines in the foodstuffs industry based on paraffin mineral oil and synthetic hydrocarbon oil
Features | good adhesive and wear protection properties
Corresponds to the guidelines of CFR 178.3570 of the FDA regulations.
Complies with LMBG and the European standrad EN 1672, part 2.
No smell or taste, not harmful to health if applied as directed
Resistant to all ambient media commonly found in the food processing industry, e.g. alcohol, milk and dairy products or water
Pumpable in centralised lubrication systems even at low temperatures
Areas of Application | suitable for all friction points where an incidental, technically unavoidable contact with the food product cannot be excluded.
Recommend to apply to all friction points to avoid unintentional spreading
Before applying | Clean from dirt, oil, old greases and wax and soilings.
How to apply | easily applied with all of greases pumps and other devices
Technical dates | Temperature range: -40°C up to +120°C
Colour: beige
Texture: homogeneous, fibred
Drop point: > 220°C
Viscosity of the base oil: app. 230,0 mm²/s (at +40°C) – app. 22,0 (at +100°C)
Subject to alterations. Always test for compatibility and suitability for each application. The statements made
above reflect our current state of knowledge and are not supposed to guarantee special characteristics.
TECHNO-SERVICE GmbH ● Detmolder Str. 515 ● D-33605 Bielefeld
Tel. 0049 521-924440 ● Fax 0049 521-207432 ● e-mail: verkauf@metaflux-ts.de
www.metaflux-ts.de

## CN
71-09 食品级润滑膏
产品描述 | 石蜡矿物油和合成烃油为基础的多功能润滑脂，用于食品行业
特性 | 良好的附着力和耐磨损性能
符合 FDA（美国食品和药物管理局） 规定 CFR 178.3570 .
符合 LMBG（德国食品和日用品法） 和欧洲标准 EN 1672, 2.
无味, 按照说明使用,无健康危害
耐食品加工工业所有环境介质，如酒精、牛奶、乳制品、水
即使在低温下，也可以用集中润滑系统
应用领域 | 适用于偶然的或是技术上不可避免与食品接触的所有摩擦点
推荐用于所有润滑点以避免无意的扩散
使用前 | 清洁灰尘、油污、旧润滑脂、 蜡和污物
使用 | 可用各种类型的润滑泵和其他设备
技术数据 | 耐温: -40°C up to +120°C
颜色:米黄色
质地: 均匀 纤维质感
滴点: > 220°C
基础油的粘度: ≈ 2300 mm²/s (40°C) ≈ 220 ( +100°C)
以最新修改为准。兼容性和各方面的实用性需要不断试验加以考证。以上数据仅依据我们现有的知识，并不保证产品的特殊性质。
TECHNO-SERVICE GmbH ● Detmolder Str. 515 ● D-33605 Bielefeld
Tel. 0049 521-924440 ● Fax 0049 521-207432 ● e-mail: verkauf@metaflux-ts.de
www.metaflux-ts.de